## Sheet1
| Spin_Speed_1 | Duration_t1 | Spin_Speed_2 | Dispense_Speed | Duration_t3 | Spin_Speed_3 |  | Jsc (mA/cm2) | Voc (V) | Fill Factor | Pmax (mW/cm2) | Vmpp | Rseries (Ohms) | Rshunt (Ohms) | device area
1 | 1474 | 14 | 2324 | 250 | 19 | 3910 | 1 | -25.429 | 1.1523 | 0.784 | -22.973 | 0.978 | 4651.703 | 4540 | 0.06
2 | 1515 | 16 | 2676 | 269 | 6 | 3552 | 2 | -24.912 | 1.1458 | 0.7811 | -22.298 | 0.973 | 4530.888 | 10.9 | 0.06
3 | 1165 | 23 | 2063 | 241 | 32 | 2863 | 3 | -25.132 | 1.1228 | 0.7614 | -21.484 | 0.933 | 6293.705 | 9.12 | 0.06
4 | 1913 | 13 | 2671 | 222 | 22 | 5000 | 4 | -25.68 | 1.082 | 0.7335 | -20.381 | 0.887 | 4507.681 | 4600 | 0.06
5 | 1421 | 8 | 2021 | 279 | 25 | 3002 | 5 | -24.773 | 1.086 | 0.7178 | -19.312 | 0.868 | 6299.714 | 7.65 | 0.06
6 | 1840 | 5 | 2401 | 360 | 10 | 3825 | 6 | -24.99 | 1.063 | 0.7175 | -19.06 | 0.842 | 4506.654 | 4330 | 0.06
7 | 1476 | 13 | 2036 | 242 | 25 | 5000 | 7 | -25.533 | 1.07 | 0.7514 | -20.529 | 0.881 | 4928.438 | 5140 | 0.06
8 | 1096 | 20 | 2295 | 247 | 17 | 2231 | 8 | -24.83 | 1.0592 | 0.731 | -19.226 | 0.857 | 3761.752 | 3540 | 0.06
9 | 2126 | 21 | 2903 | 266 | 9 | 5000 | 9 | -25.093 | 1.1027 | 0.7718 | -21.355 | 0.918 | 4814.004 | 4570 | 0.06
10 | 1600 | 18 | 2444 | 187 | 32 | 4233 | 10 | -24.613 | 1.1195 | 0.7264 | -20.017 | 0.908 | 4887.079 | 4940 | 0.06
11 | 1184 | 29 | 1946 | 191 | 35 | 4204 | 11 | -24.369 | 1.0772 | 0.6713 | -17.623 | 0.812 | 3595.424 | 3490 | 0.06
12 | 1210 | 18 | 1933 | 325 | 21 | 2000 | 12 | -23.966 | 1.1008 | 0.6978 | -18.409 | 0.861 | 4241.645 | 4170 | 0.06
13 | 1220 | 15 | 2546 | 198 | 11 | 2783 | 13 | -23.437 | 1.0966 | 0.7084 | -18.206 | 0.867 | 6513.151 | 6090 | 0.06
14 | 1570 | 5 | 2329 | 211 | 19 | 4466 | 14 | -24.425 | 1.1057 | 0.75 | -20.256 | 0.913 | 4429.528 | 4480 | 0.06
15 | 925 | 22 | 2808 | 268 | 5 | 2000 | 15 | -24.617 | 1.0551 | 0.6368 | -16.54 | 0.787 | 2415.078 | 2310 | 0.06
16 | 1631 | 22 | 2902 | 281 | 5 | 3450 | 16 | -23.938 | 1.1056 | 0.7443 | -19.7 | 0.907 | 5740.794 | 5290 | 0.06
17 | 1720 | 5 | 2707 | 260 | 10 | 4488 | 17 | -24.05 | 0.9692 | 0.6917 | -16.123 | 0.757 | 1738.671 | 1690 | 0.06
18 | 1451 | 9 | 2149 | 256 | 27 | 3416 | 18 | -23.916 | 1.1053 | 0.7251 | -19.168 | 0.891 | 4417.674 | 4260 | 0.06